## Pink
PLEASE READ THE FOLLOWING ELIGIBILITY REQUIREMENTS PRIOR TO APPLYING FOR REGISTRATION
1. The aluminum or aluminum alloys shall be offered for sale1 currently and shall have been supplied in the previous 12 months, in both cases in commercial quantities2
2. The complete chemical composition limits must be disclosed.
3. Data for “Others, Each” and “Others, Total” must be included in the chemical composition
4. The composition must be different from that of any casting or ingot for which a designation has already been assigned
5. The composition limits for the xxx.1 and/or xxx.2 ingot must accompany the request for xxx.0 casting registration. Composition limits for xxx.1 ingot are identical to those for the corresponding xxx.0 registration except for grain refiner elements and specific provisions for minimum magnesium limit, maximum iron limit, and maximum zinc limit described in the registration record, Designations and Chemical Composition Limits in the Form of Castings and Ingot (Pink Sheets). Ingot with chemical composition limits which differ from, but fall within the limits for a registered or proposed xxx.1 registration may be registered as xxx.2 ingot.
6. Except in the case of rotor and aluminizing alloy ingot, composition limits for ingot will not be accepted for registration in the absence of limits for castings of the same designation.
7. The product (Sand, Permanent Mold, Die, or Investment Castings) must be shown at the time of registration.
For detailed information on the registration rules and procedures, refer to the registration record, “Designations and Chemical Composition Limits in the Form of Castings and Ingot” (Pink Sheets).
FOOTNOTES
1 | Sale of an alloy shall have been made to external users/customers (i.e. internal use and/or transfer of an alloy within a company does not meet the stated criteria)
2 | Guidelines for compliance with Commercial Quantity:
§ The alloy has undergone bona fide mill production and is NOT a “laboratory” scale volume used for evaluations or experimental purposes
§ The alloy is cast and fabricated in standard production facility and is NOT a one-time production
§ There is an expected and ongoing commercial demand and/or need for the alloy
§ The alloy must be purchased and sold in a standard business context, which indicates that the alloy is actually “sold” and not “given away” for uses such as promotional evaluations
ALLOY REGISTRATION REQUEST
CASTINGS & INGOTS
(*) Please only fill out portions of the form highlighted in grey
| Please submit your registration request to: | [11 empty] | Date:
Standards and Technology Department
standards@aluminum.org
The Aluminum Association, Inc.
1400 Crystal Drive, Suite 430
Arlington, VA 22202
Re: Request for Registration of a New Casting Alloy:
The following Chemical Composition limits are being submitted for registration as a new casting alloy:
Designation | [11 empty] | Additional Elements | FNs | Other Each | Other Total | Al. min.
AA No. | Elements | Si | Fe | Cu | Mn | Mg | Cr | Ni | Zn | Ti | Sn
xxx.0 Casting | Min %
Max %
xxx.1 Ingot | Min %
Max %
xxx.2 Ingot | Min %
Max %
(*) Limits % max (unless shown as a range)
Add: A brief statement that the alloy is currently offered for sale and has been sold to an outside customer within the previous 12 months, in both cases, in commercial quantities
Add: The casting process (Sand, Permanent Mold, Die, or Investment Casting
Note: This is for informational purposes only and does not constitute part of the registration
Name
Title
Company
Registrant's Signature
Note: This form is intended to assist applicants and reviewers of alloy registration requests. It is not intended to cover all registration requirements and additional information may be requested to complete the registration.
2024-07-01